## Read Me
Notes
Date | 22-04-2025 | The documents were shared by AA with " As promised during our last meeting, I’m sharing the data/tables I received from Saeed (attached), along with the simulation results. These include tables for H-index, natural wear, and RCF (depth, and residual after grinding) under the different studied scenarios (rail profiles and axle loads). It would be great to get results in the same or similar format, and with a short text of what each table represent! Below is also the data (force vs. gauge) from Saeed, which I used to model the gauge widening rates in the paper (for different rates starting at 1, 2 or 3 mm/year). Also attached, as I mentioned in the meeting, the latest draft of the revised manuscript (planned submission ASAP by May 10). It would be great if you could take a look and double-check my revisions/responses related to the mechanical simulation section. Thanks in advance! Regards, Abdou
| 06-05-2025 | I have added in the data for the different curve radius that we are examining

## Wear_RCF_2025_R495
Rail Hardness | 350 HT
Curve radius (m) | 495
[5 empty] | H Index (calcuated post grinding) | [13 empty] | H Index (calcuated post grinding)
Column1 | Column2 | Column3 | Column4 | Column5 | Column6 | Column7 | Column8 | Column9 | Column10 | Column11 | Column12 | Column13 | Column1 | Column2 | Column3 | Column4 | Column5 | Column6 | Column7 | Column8 | Column9 | Column10 | Column11 | Column12 | Column13
[6 empty] | Inner Rail : MB6: 32,5 MGT | [12 empty] | High Rail : MB1: 32,5 MGT
| month 1 | month 2 | month 3 | month 4 | month 5 | month 6 | month 7 | month 8 | month 9 | month 10 | month 11 | month 12 |  | month 1 | month 2 | month 3 | month 4 | month 5 | month 6 | month 7 | month 8 | month 9 | month 10 | month 11 | month 12
1440 mm | 0.53 | 0.53 | 0.53 | 0.53 | 0.53 | 0.53 | 0.53 | 0.6231571 | 0.7431571 | 0.8331571 | 0.9381571 | 1.043157 | 1440 mm | 0.53 | 0.53 | 0.53 | 0.53 | 0.53 | 0.53 | 0.53 | 0.6231571 | 0.7431571 | 0.8331571 | 0.9381571 | 1.043157
1445 mm | 0.53 | 0.53 | 0.53 | 0.53 | 0.53 | 0.53 | 0.6231571 | 0.7731571 | 0.9231571 | 1.058157 | 1.208157 | 1.208157 | 1445 mm | 0.53 | 0.53 | 0.53 | 0.53 | 0.53 | 0.53 | 0.6231571 | 0.7731571 | 0.9231571 | 1.058157 | 1.208157 | 1.208157
1450 mm | [12 empty] | 1450 mm
Natural wear atMaximum Wear Location |  |  |  |  | Natural wear at Maximum Wear Location | [13 empty] | Natural wear at Maximum Wear Location
Column1 | Column2 | Column3 | Column4 | Column5 | Column6 | Column7 | Column8 | Column9 | Column10 | Column11 | Column12 | Column13 | Column1 | Column2 | Column3 | Column4 | Column5 | Column6 | Column7 | Column8 | Column9 | Column10 | Column11 | Column12 | Column13
[6 empty] | Inner Rail : MB6: 32,5 MGT | [12 empty] | High Rail : MB1: 32,5 MGT
| month 1 | month 2 | month 3 | month 4 | month 5 | month 6 | month 7 | month 8 | month 9 | month 10 | month 11 | month 12 |  | month 1 | month 2 | month 3 | month 4 | month 5 | month 6 | month 7 | month 8 | month 9 | month 10 | month 11 | month 12
1440 mm | 0.07885522 | 0.09315514 | 0.1011168 | 0.1064235 | 0.1145965 | 0.119385 | 0.2368174 | 0.3224565 | 0.4085451 | 0.4617929 | 0.5369667 | 0.6081017 | 1440 mm | 0.1569102 | 0.2158847 | 0.2440175 | 0.254395 | 0.2912182 | 0.3056558 | 0.4051068 | 0.5265427 | 0.6673889 | 0.772974 | 0.8642542 | 0.9752766
1445 mm | 0.09527321 | 0.1193508 | 0.13796 | 0.1633169 | 0.1686838 | 0.1743284 | 0.3244484 | 0.4221735 | 0.5296937 | 0.6186115 | 0.7137724 | 0.7152167 | 1445 mm | 0.1878445 | 0.2203218 | 0.2411167 | 0.2569413 | 0.2606889 | 0.2807456 | 0.3719931 | 0.497412 | 0.6517796 | 0.7805736 | 0.9225375 | 0.9381193
1450 mm | [12 empty] | 1450 mm
[6 empty] | Maximum Damage (RCF depth -wear Depth) | [13 empty] | Maximum Damage (RCF depth -wear Depth)
Column1 | Column2 | Column3 | Column4 | Column5 | Column6 | Column7 | Column8 | Column9 | Column10 | Column11 | Column12 | Column13 | Column1 | Column2 | Column3 | Column4 | Column5 | Column6 | Column7 | Column8 | Column9 | Column10 | Column11 | Column12 | Column13
[6 empty] | Inner Rail : MB6: 32,5 MGT | [12 empty] | High Rail : MB1: 32,5 MGT
| month 1 | month 2 | month 3 | month 4 | month 5 | month 6 | month 7 | month 8 | month 9 | month 10 | month 11 | month 12 |  | month 1 | month 2 | month 3 | month 4 | month 5 | month 6 | month 7 | month 8 | month 9 | month 10 | month 11 | month 12
1440 mm | 0.01564703 | 0.02791548 | 0.03998978 | 0.05928151 | 0.07889605 | 0.09550341 | 0.096926 | 0.09709489 | 0.09716165 | 0.09723053 | 0.09735832 | 0.09738208 | 1440 mm | 0.009693438 | 0.02014101 | 0.02716694 | 0.03313777 | 0.04019513 | 0.04499714 | 0.04561411 | 0.04562062 | 0.0456207 | 0.0456207 | 0.04562091 | 0.04562107
1445 mm | 0.02280876 | 0.04281247 | 0.063732 | 0.08512975 | 0.1018546 | 0.1192384 | 0.1204745 | 0.1205005 | 0.1205012 | 0.1205048 | 0.120523 | 0.120523 | 1445 mm | 0.01422521 | 0.02402236 | 0.03234788 | 0.04121034 | 0.04959851 | 0.05646245 | 0.05763083 | 0.05763083 | 0.05763083 | 0.0576312 | 0.05763121 | 0.05763121
1450 mm | [12 empty] | 1450 mm
[5 empty] | Residual RCF (RCF-Grinding 0.2 mm) | [13 empty] | Residual RCF (RCF-Grinding 0.2 mm)
Column1 | Column2 | Column3 | Column4 | Column5 | Column6 | Column7 | Column8 | Column9 | Column10 | Column11 | Column12 | Column13 | Column1 | Column2 | Column3 | Column4 | Column5 | Column6 | Column7 | Column8 | Column9 | Column10 | Column11 | Column12 | Column13
[6 empty] | Inner Rail : MB4: 32,5 MGT | [12 empty] | High Rail MB4: 32,5t
| month 1 | month 2 | month 3 | month 4 | month 5 | month 6 | month 7 | month 8 | month 9 | month 10 | month 11 | month 12 |  | month 1 | month 2 | month 3 | month 4 | month 5 | month 6 | month 7 | month 8 | month 9 | month 10 | month 11 | month 12
1440 mm | 0 | 0 | 0 | 0 | 0 | 0 | 0 | 0 | 0 | 0.03 | 0.03 | 0.03 | 1440 mm | 0 | 0 | 0 | 0 | 0 | 0 | 0 | 0 | 0 | 0 | 0 | 0.03
1445 mm | 0 | 0 | 0 | 0 | 0 | 0 | 0 | 0 | 0.03 | 0.03 | 0.03 | 0.03 | 1445 mm | 0 | 0 | 0 | 0 | 0 | 0 | 0 | 0 | 0 | 0 | 0.03 | 0.03
1450 mm | [12 empty] | 1450 mm

## Sheet1
Column1 | Column2 | Column3 | Column4 | Column5 | Column6 | Column7 | Column8 | Column9 | Column10 | Column11 | Column12 | Column13
MB5: 32,5t
| month 1 | month 2 | month 3 | month 4 | month 5 | month 6 | month 7 | month 8 | month 9 | month 10 | month 11 | month 12
1440 mm | 0.009 | 0.0204 | 0.0336 | 0.047 | 0.0565 | 0.0661 | 0.1212 | 0.1982 | 0.2892 | 0.3826 | 0.4535 | 0.5234
1445 mm | 0.0116 | 0.0232 | 0.0353 | 0.0472 | 0.0583 | 0.0802 | 0.1318 | 0.1872 | 0.243 | 0.3002 | 0.3441 | 0.42
1450 mm | 0.0272 | 0.0474 | 0.0656 | 0.0823 | 0.0976 | 0.1135 | 0.3105 | 0.4369 | 0.5854 | 0.7058 | 0.8126 | 0.9234
1455 mm | 0.0328 | 0.0646 | 0.0982 | 0.1203 | 0.1526 | 0.2064 | 0.3964 | 0.5817 | 0.79 | 0.905 | 1.1196 | 1.244

## Wear_RCF_2025_R1465
Rail Hardness | 350 HT
Curve radius (m) | 1465
[5 empty] | H Index (This is the delta value, we assume that for the first 6 months grinding will not occur therefore we use a constant delta H value for the first 6 months based on the H value from month 6) | [13 empty] | H Index
Column1 | Column2 | Column3 | Column4 | Column5 | Column6 | Column7 | Column8 | Column9 | Column10 | Column11 | Column12 | Column13 | Column1 | Column2 | Column3 | Column4 | Column5 | Column6 | Column7 | Column8 | Column9 | Column10 | Column11 | Column12 | Column13
[6 empty] | Inner Rail : MB4: 32,5 MGT | [12 empty] | High Rail MB4: 32,5t
| month 1 | month 2 | month 3 | month 4 | month 5 | month 6 | month 7 | month 8 | month 9 | month 10 | month 11 | month 12 |  | month 1 | month 2 | month 3 | month 4 | month 5 | month 6 | month 7 | month 8 | month 9 | month 10 | month 11 | month 12
1440 mm | 0.3 | 0.3 | 0.3 | 0.3 | 0.3 | 0.3 | 0.345 | 0.405 | 0.465 | 0.525 | 0.57 | 0.63 | 1440 mm | 0.3 | 0.3 | 0.3 | 0.3 | 0.3 | 0.3 | 0.345 | 0.405 | 0.465 | 0.525 | 0.57 | 0.63
1445 mm | 0.3 | 0.3 | 0.3 | 0.3 | 0.3 | 0.3 | 0.36 | 0.42 | 0.48 | 0.54 | 0.6 | 0.66 | 1445 mm | 0.3 | 0.3 | 0.3 | 0.3 | 0.3 | 0.3 | 0.36 | 0.42 | 0.48 | 0.54 | 0.6 | 0.66
1450 mm | [12 empty] | 1450 mm
Natural wear atMaximum Wear Location |  |  |  |  | Natural wear at Maximum Wear Location | [13 empty] | Natural wear at Maximum Wear Location
Column1 | Column2 | Column3 | Column4 | Column5 | Column6 | Column7 | Column8 | Column9 | Column10 | Column11 | Column12 | Column13 | Column1 | Column2 | Column3 | Column4 | Column5 | Column6 | Column7 | Column8 | Column9 | Column10 | Column11 | Column12 | Column13
[6 empty] | Inner Rail : MB4: 32,5 MGT | [12 empty] | High Rail MB4: 32,5t
| month 1 | month 2 | month 3 | month 4 | month 5 | month 6 | month 7 | month 8 | month 9 | month 10 | month 11 | month 12 |  | month 1 | month 2 | month 3 | month 4 | month 5 | month 6 | month 7 | month 8 | month 9 | month 10 | month 11 | month 12
1440 mm | 0.04917848 | 0.1022755 | 0.1482384 | 0.195544 | 0.2304984 | 0.2629437 | 0.2932284 | 0.3295641 | 0.3788787 | 0.4134906 | 0.4461007 | 0.4874949 | 1440 mm | 0.1043343 | 0.1722274 | 0.227877 | 0.2774028 | 0.3202586 | 0.354138 | 0.3948232 | 0.426516 | 0.4518203 | 0.4834017 | 0.5246272 | 0.5659087
1445 mm | 0.05559291 | 0.1037023 | 0.1596798 | 0.1997524 | 0.2483591 | 0.2931395 | 0.3325597 | 0.377704 | 0.418659 | 0.4527 | 0.4902913 | 0.5298873 | 1445 mm | 0.1110971 | 0.1835216 | 0.2366871 | 0.2873374 | 0.3302503 | 0.3698375 | 0.4033647 | 0.4415321 | 0.4754985 | 0.513018 | 0.5434109 | 0.5799701
1450 mm | [12 empty] | 1450 mm
[5 empty] | Maximum RCF damage (RCF-wear) | [13 empty] | Maximum RCF damage (RCF-wear)
Column1 | Column2 | Column3 | Column4 | Column5 | Column6 | Column7 | Column8 | Column9 | Column10 | Column11 | Column12 | Column13 | Column1 | Column2 | Column3 | Column4 | Column5 | Column6 | Column7 | Column8 | Column9 | Column10 | Column11 | Column12 | Column13
[6 empty] | Inner Rail : MB4: 32,5 MGT | [12 empty] | High Rail MB4: 32,5t
| month 1 | month 2 | month 3 | month 4 | month 5 | month 6 | month 7 | month 8 | month 9 | month 10 | month 11 | month 12 |  | month 1 | month 2 | month 3 | month 4 | month 5 | month 6 | month 7 | month 8 | month 9 | month 10 | month 11 | month 12
1440 mm | 0.01237494 | 0.02311819 | 0.02834952 | 0.03011876 | 0.03027495 | 0.03726097 | 0.04014326 | 0.04265104 | 0.04308931 | 0.04309688 | 0.04310095 | 0.04310127 | 1440 mm | 0.005472671 | 0.006952091 | 0.0069522 | 0.00696347 | 0.007045923 | 0.007055248 | 0.007055248 | 0.007055248 | 0.007055248 | 0.007055328 | 0.007055343 | 0.007059697
1445 mm | 0.009463492 | 0.0176084 | 0.03104842 | 0.0371709 | 0.03926834 | 0.04092007 | 0.04441904 | 0.04715343 | 0.04732127 | 0.04732252 | 0.04732919 | 0.04732926 | 1445 mm | 0.01087839 | 0.01138215 | 0.0114427 | 0.01144287 | 0.01144287 | 0.01144412 | 0.0114701 | 0.0114701 | 0.0114701 | 0.0114701 | 0.0114701 | 0.0114701
1450 mm | [12 empty] | 1450 mm
[5 empty] | maximum Residual RCF (RCF-Grinding 0.2 mm) if we grind at the end of that month | [13 empty] | maximum Residual RCF (RCF-Grinding 0.2 mm) if we grind at the end of that month
Column1 | Column2 | Column3 | Column4 | Column5 | Column6 | Column7 | Column8 | Column9 | Column10 | Column11 | Column12 | Column13 | Column1 | Column2 | Column3 | Column4 | Column5 | Column6 | Column7 | Column8 | Column9 | Column10 | Column11 | Column12 | Column13
[6 empty] | Inner Rail : MB4: 32,5 MGT | [12 empty] | High Rail MB4: 32,5t
| month 1 | month 2 | month 3 | month 4 | month 5 | month 6 | month 7 | month 8 | month 9 | month 10 | month 11 | month 12 |  | month 1 | month 2 | month 3 | month 4 | month 5 | month 6 | month 7 | month 8 | month 9 | month 10 | month 11 | month 12
1440 mm | 0 | 0 | 0 | 0 | 0 | 0 | 0 | 0 | 0 | 0 | 0 | 0 | 1440 mm | 0 | 0 | 0 | 0 | 0 | 0 | 0 | 0 | 0 | 0 | 0 | 0
1445 mm | 0 | 0 | 0 | 0 | 0 | 0 | 0 | 0 | 0 | 0 | 0 | 0 | 1445 mm | 0 | 0 | 0 | 0 | 0 | 0 | 0 | 0 | 0 | 0 | 0 | 0
1450 mm | [12 empty] | 1450 mm

## Wear_RCF_2025_Tangent
Curve radius (m) | Tangent
[5 empty] | H Index | [13 empty] | H Index
Column1 | Column2 | Column3 | Column4 | Column5 | Column6 | Column7 | Column8 | Column9 | Column10 | Column11 | Column12 | Column13 | Column1 | Column2 | Column3 | Column4 | Column5 | Column6 | Column7 | Column8 | Column9 | Column10 | Column11 | Column12 | Column13
[6 empty] | Inner Rail : MB4: 32,5 MGT | [12 empty] | High Rail MB4: 32,5t
| month 1 | month 2 | month 3 | month 4 | month 5 | month 6 | month 7 | month 8 | month 9 | month 10 | month 11 | month 12 |  | month 1 | month 2 | month 3 | month 4 | month 5 | month 6 | month 7 | month 8 | month 9 | month 10 | month 11 | month 12
1440 mm | 0.001943973 | 0.003549265 | 0.006369888 | 0.01046616 | NaN | NaN | NaN | NaN | NaN | NaN | NaN | NaN | 1440 mm | 0.001943973 | 0.003549265 | 0.006369888 | 0.01046616 | NaN | NaN | NaN | NaN | NaN | NaN | NaN | NaN
1445 mm | 0.004047253 | 0.006740501 | 0.01202354 | 0.0188063 | 0.0252713 | 0.03224818 | 0.04280996 | 0.05246124 | NaN |  |  |  | 1445 mm | 0.004047253 | 0.006740501 | 0.01202354 | 0.0188063 | 0.0252713 | 0.03224818 | 0.04280996 | 0.05246124
1450 mm | [12 empty] | 1450 mm
Natural wear atMaximum Wear Location |  |  |  |  | Natural wear atMaximum Wear Location | [13 empty] | Natural wear atMaximum Wear Location
Column1 | Column2 | Column3 | Column4 | Column5 | Column6 | Column7 | Column8 | Column9 | Column10 | Column11 | Column12 | Column13 | Column1 | Column2 | Column3 | Column4 | Column5 | Column6 | Column7 | Column8 | Column9 | Column10 | Column11 | Column12 | Column13
[6 empty] | Inner Rail : MB4: 32,5 MGT | [12 empty] | High Rail MB4: 32,5t
| month 1 | month 2 | month 3 | month 4 | month 5 | month 6 | month 7 | month 8 | month 9 | month 10 | month 11 | month 12 |  | month 1 | month 2 | month 3 | month 4 | month 5 | month 6 | month 7 | month 8 | month 9 | month 10 | month 11 | month 12
1440 mm | 0.03601165 | 0.0601362 | 0.09735241 | 0.1240127 | NaN | NaN | NaN | NaN | NaN | NaN | NaN | NaN | 1440 mm | 0.03601165 | 0.0601362 | 0.09735241 | 0.1240127 | NaN | NaN | NaN | NaN | NaN | NaN | NaN | NaN
1445 mm | 0.06094115 | 0.1047323 | 0.1307999 | 0.1467955 | 0.164061 | 0.1831291 | 0.2057352 | 0.2239622 |  |  |  |  | 1445 mm | 0.06094115 | 0.1047323 | 0.1307999 | 0.1467955 | 0.164061 | 0.1831291 | 0.2057352 | 0.2239622
1450 mm | [12 empty] | 1450 mm
[5 empty] | Maximum (RCF-wear) | [13 empty] | Maximum (RCF-wear)
Column1 | Column2 | Column3 | Column4 | Column5 | Column6 | Column7 | Column8 | Column9 | Column10 | Column11 | Column12 | Column13 | Column1 | Column2 | Column3 | Column4 | Column5 | Column6 | Column7 | Column8 | Column9 | Column10 | Column11 | Column12 | Column13
[6 empty] | Inner Rail : MB4: 32,5 MGT | [12 empty] | High Rail MB4: 32,5t
| month 1 | month 2 | month 3 | month 4 | month 5 | month 6 | month 7 | month 8 | month 9 | month 10 | month 11 | month 12 |  | month 1 | month 2 | month 3 | month 4 | month 5 | month 6 | month 7 | month 8 | month 9 | month 10 | month 11 | month 12
1440 mm | 0.005032462 | 0.01508435 | 0.02815562 | 0.03656139 | NaN | NaN | NaN | NaN | NaN | NaN | NaN | NaN | 1440 mm | 0.005032462 | 0.01508435 | 0.02815562 | 0.03656139 | NaN | NaN | NaN | NaN | NaN | NaN | NaN | NaN
1445 mm | 0.004828205 | 0.01331611 | 0.02973717 | 0.05587957 | 0.08720768 | 0.112714 | 0.1363448 | 0.1451567 |  |  |  |  | 1445 mm | 0.004828205 | 0.01331611 | 0.02973717 | 0.05587957 | 0.08720768 | 0.112714 | 0.1363448 | 0.1451567
1450 mm | [12 empty] | 1450 mm
[5 empty] | Residual RCF (RCF-Grinding 0.2 mm) | [13 empty] | Residual RCF (RCF-Grinding 0.2 mm)
Column1 | Column2 | Column3 | Column4 | Column5 | Column6 | Column7 | Column8 | Column9 | Column10 | Column11 | Column12 | Column13 | Column1 | Column2 | Column3 | Column4 | Column5 | Column6 | Column7 | Column8 | Column9 | Column10 | Column11 | Column12 | Column13
[6 empty] | Inner Rail : MB4: 32,5 MGT | [12 empty] | High Rail MB4: 32,5t
| month 1 | month 2 | month 3 | month 4 | month 5 | month 6 | month 7 | month 8 | month 9 | month 10 | month 11 | month 12 |  | month 1 | month 2 | month 3 | month 4 | month 5 | month 6 | month 7 | month 8 | month 9 | month 10 | month 11 | month 12
1440 mm | 0 | 0 | 0 | 0 | 0 | 0 | [6 empty] | 1440 mm | 0 | 0 | 0 | 0 | 0 | 0
1445 mm | 0 | 0 | 0 | 0 | 0 | 0 | 0 | 0 |  |  |  |  | 1445 mm | 0 | 0 | 0 | 0 | 0 | 0 | 0 | 0
1450 mm | [12 empty] | 1450 mm