## Wear-raw
[5 empty] | Natural wear at 45 degree | [13 empty] | Natural wear at 45 degree
Column1 | Column2 | Column3 | Column4 | Column5 | Column6 | Column7 | Column8 | Column9 | Column10 | Column11 | Column12 | Column13 | Column1 | Column2 | Column3 | Column4 | Column5 | Column6 | Column7 | Column8 | Column9 | Column10 | Column11 | Column12 | Column13
[6 empty] | Inner räl MB5: 30t | [12 empty] | Inner MB5: 32,5t
| month 1 | month 2 | month 3 | month 4 | month 5 | month 6 | month 7 | month 8 | month 9 | month 10 | month 11 | month 12 |  | month 1 | month 2 | month 3 | month 4 | month 5 | month 6 | month 7 | month 8 | month 9 | month 10 | month 11 | month 12
1440 mm | 0.048 | 0.055 | 0.057 | 0.068 | 0.073 | 0.076 | 0.216 | 0.298 | 0.368 | 0.48 | 0.572 | 0.674 | 1440 mm | 0.048 | 0.059 | 0.062 | 0.066 | 0.071 | 0.083 | 0.206 | 0.303 | 0.37 | 0.425 | 0.537 | 0.665
1445 mm | 0.05 | 0.077 | 0.095 | 0.098 | 0.1 | 0.116 | 0.299 | 0.373 | 0.455 | 0.528 | 0.652 | 0.749 | 1445 mm | 0.066 | 0.079 | 0.089 | 0.093 | 0.105 | 0.112 | 0.263 | 0.335 | 0.433 | 0.493 | 0.611 | 0.721
1450 mm | 0.051 | 0.054 | 0.066 | 0.081 | 0.089 | 0.096 | 0.225 | 0.33 | 0.433 | 0.589 | 0.682 | 0.788 | 1450 mm | 0.038 | 0.064 | 0.069 | 0.078 | 0.082 | 0.087 | 0.258 | 0.345 | 0.446 | 0.541 | 0.625 | 0.704
1455 mm | 0.042 | 0.049 | 0.063 | 0.078 | 0.093 | 0.096 | 0.304 | 0.368 | 0.44 | 0.587 | 0.674 | 0.809 | 1455 mm | 0.053 | 0.07 | 0.082 | 0.095 | 0.099 | 0.114 | 0.249 | 0.401 | 0.537 | 0.614 | 0.713 | 0.792
[5 empty] | Natural wear at 45 degree | [13 empty] | Natural wear at 45 degree
Column1 | Column2 | Column3 | Column4 | Column5 | Column6 | Column7 | Column8 | Column9 | Column10 | Column11 | Column12 | Column13 | Column1 | Column2 | Column3 | Column4 | Column5 | Column6 | Column7 | Column8 | Column9 | Column10 | Column11 | Column12 | Column13
[6 empty] | Inner MB6: 30t | [12 empty] | Inner MB6: 32,5 t
| month 1 | month 2 | month 3 | month 4 | month 5 | month 6 | month 7 | month 8 | month 9 | month 10 | month 11 | month 12 |  | month 1 | month 2 | month 3 | month 4 | month 5 | month 6 | month 7 | month 8 | month 9 | month 10 | month 11 | month 12
1450 mm | 0.046 | 0.054 | 0.08 | 0.096 | 0.098 | 0.104 | 0.228 | 0.325 | 0.399 | 0.554 | 0.644 | 0.711 | 1450 mm | 0.035 | 0.042 | 0.057 | 0.074 | 0.077 | 0.082 | 0.241 | 0.333 | 0.429 | 0.527 | 0.666 | 0.748
1455 mm | 0.052 | 0.07 | 0.075 | 0.078 | 0.08 | 0.083 | 0.18 | 0.296 | 0.353 | 0.45 | 0.642 | 0.725 | 1455 mm | 0.048 | 0.062 | 0.07 | 0.076 | 0.081 | 0.085 | 0.268 | 0.339 | 0.464 | 0.543 | 0.656 | 0.725
[5 empty] | Grinding depth with 0,2mm | [13 empty] | Grinding depth with 0,2mm
Column1 | Column2 | Column3 | Column4 | Column5 | Column6 | Column7 | Column8 | Column9 | Column10 | Column11 | Column12 | Column13 | Column1 | Column2 | Column3 | Column4 | Column5 | Column6 | Column7 | Column8 | Column9 | Column10 | Column11 | Column12 | Column13
[6 empty] | Inner räl MB5: 30t | [12 empty] | Inner MB5: 32,5t
| month 1 | month 2 | month 3 | month 4 | month 5 | month 6 | month 7 | month 8 | month 9 | month 10 | month 11 | month 12 |  | month 1 | month 2 | month 3 | month 4 | month 5 | month 6 | month 7 | month 8 | month 9 | month 10 | month 11 | month 12
1440 mm | 0.53 | 0.53 | 0.53 | 0.53 | 0.53 | 0.53 | 0.76 | 0.89 | 0.97 | 1.05 | 1.14 | 1.3 | 1440 mm | 0.53 | 0.53 | 0.53 | 0.53 | 0.53 | 0.53 | 0.77 | 0.96 | 1.04 | 1.08 | 1.17 | 1.32
1445 mm | 0.53 | 0.53 | 0.53 | 0.53 | 0.53 | 0.55 | 0.91 | 1.04 | 1.1 | 1.14 | 1.28 | 1.42 | 1445 mm | 0.53 | 0.53 | 0.53 | 0.53 | 0.54 | 0.57 | 0.84 | 0.97 | 1.08 | 1.12 | 1.25 | 1.42
1450 mm | 0.53 | 0.53 | 0.53 | 0.53 | 0.53 | 0.53 | 0.75 | 0.91 | 0.95 | 1.14 | 1.29 | 1.46 | 1450 mm | 0.53 | 0.53 | 0.53 | 0.53 | 0.53 | 0.53 | 0.86 | 0.98 | 1.06 | 1.13 | 1.28 | 1.4
1455 mm | 0.53 | 0.53 | 0.53 | 0.53 | 0.53 | 0.53 | 0.92 | 1.02 | 1.05 | 1.22 | 1.36 | 1.49 | 1455 mm | 0.53 | 0.53 | 0.53 | 0.53 | 0.53 | 0.55 | 0.85 | 0.99 | 1.15 | 1.27 | 1.43 | 1.59
[5 empty] | Grinding depth with 0,2mm | [13 empty] | Grinding depth with 0,2mm
Column1 | Column2 | Column3 | Column4 | Column5 | Column6 | Column7 | Column8 | Column9 | Column10 | Column11 | Column12 | Column13 | Column1 | Column2 | Column3 | Column4 | Column5 | Column6 | Column7 | Column8 | Column9 | Column10 | Column11 | Column12 | Column13
[6 empty] | Inner MB6: 30t | [12 empty] | Inner MB6: 32,5 t
| month 1 | month 2 | month 3 | month 4 | month 5 | month 6 | month 7 | month 8 | month 9 | month 10 | month 11 | month 12 |  | month 1 | month 2 | month 3 | month 4 | month 5 | month 6 | month 7 | month 8 | month 9 | month 10 | month 11 | month 12
1450 mm | 0.53 | 0.53 | 0.53 | 0.53 | 0.53 | 0.53 | 0.79 | 0.92 | 0.97 | 1.1 | 1.24 | 1.33 | 1450 mm | 0.53 | 0.53 | 0.53 | 0.53 | 0.53 | 0.53 | 0.87 | 1 | 1.1 | 1.17 | 1.35 | 1.45
1455 mm | 0.53 | 0.53 | 0.53 | 0.53 | 0.53 | 0.53 | 0.71 | 0.88 | 0.93 | 1.02 | 1.23 | 1.35 | 1455 mm | 0.53 | 0.53 | 0.53 | 0.53 | 0.53 | 0.53 | 0.9 | 1.03 | 1.1 | 1.17 | 1.33 | 1.47
[5 empty] | H | [13 empty] | H
Column1 | Column2 | Column3 | Column4 | Column5 | Column6 | Column7 | Column8 | Column9 | Column10 | Column11 | Column12 | Column13 | Column1 | Column2 | Column3 | Column4 | Column5 | Column6 | Column7 | Column8 | Column9 | Column10 | Column11 | Column12 | Column13
[6 empty] | Inner räl MB5: 30t | [12 empty] | Inner MB5: 32,5t
| month 1 | month 2 | month 3 | month 4 | month 5 | month 6 | month 7 | month 8 | month 9 | month 10 | month 11 | month 12 |  | month 1 | month 2 | month 3 | month 4 | month 5 | month 6 | month 7 | month 8 | month 9 | month 10 | month 11 | month 12
1440 mm | 0.53 | 0.53 | 0.53 | 0.53 | 0.53 | 0.53 | 0.74 | 0.85 | 0.88 | 0.92 | 0.95 | 1.04 | 1440 mm | 0.53 | 0.53 | 0.53 | 0.53 | 0.53 | 0.53 | 0.53 | 0.73 | 0.88 | 0.9 | 0.94 | 1.01
1445 mm | 0.53 | 0.53 | 0.53 | 0.53 | 0.53 | 0.55 | 0.89 | 0.98 | 0.99 | 0.98 | 1.06 | 1.14 | 1445 mm | 0.53 | 0.53 | 0.53 | 0.53 | 0.54 | 0.57 | 0.57 | 0.78 | 0.88 | 0.94 | 1 | 1.1
1450 mm | 0.53 | 0.53 | 0.53 | 0.53 | 0.53 | 0.53 | 0.74 | 0.88 | 0.89 | 1.03 | 1.12 | 1.2 | 1450 mm | 0.53 | 0.53 | 0.53 | 0.53 | 0.53 | 0.53 | 0.81 | 0.9 | 0.94 | 0.96 | 1.06 | 1.11
1455 mm | 0.53 | 0.53 | 0.53 | 0.53 | 0.53 | 0.53 | 0.9 | 0.98 | 0.99 | 1.11 | 1.2 | 1.27 | 1455 mm | 0.53 | 0.53 | 0.53 | 0.53 | 0.53 | 0.55 | 0.8 | 0.91 | 1.04 | 1.11 | 1.21 | 1.3
[5 empty] | H | [13 empty] | H
Column1 | Column2 | Column3 | Column4 | Column5 | Column6 | Column7 | Column8 | Column9 | Column10 | Column11 | Column12 | Column13 | Column1 | Column2 | Column3 | Column4 | Column5 | Column6 | Column7 | Column8 | Column9 | Column10 | Column11 | Column12 | Column13
[6 empty] | Inner MB6: 30t | [12 empty] | Inner MB6: 32,5 t
| month 1 | month 2 | month 3 | month 4 | month 5 | month 6 | month 7 | month 8 | month 9 | month 10 | month 11 | month 12 |  | month 1 | month 2 | month 3 | month 4 | month 5 | month 6 | month 7 | month 8 | month 9 | month 10 | month 11 | month 12
1450 mm | 0.53 | 0.53 | 0.53 | 0.53 | 0.53 | 0.53 | 0.78 | 0.88 | 0.89 | 0.96 | 1.06 | 1.09 | 1450 mm | 0.53 | 0.53 | 0.53 | 0.53 | 0.53 | 0.53 | 0.82 | 0.92 | 0.97 | 0.98 | 1.11 | 1.15
1455 mm | 0.53 | 0.53 | 0.53 | 0.53 | 0.53 | 0.53 | 0.7 | 0.86 | 0.89 | 0.94 | 1.1 | 1.16 | 1455 mm | 0.53 | 0.53 | 0.53 | 0.53 | 0.53 | 0.53 | 0.85 | 0.95 | 0.98 | 1.01 | 1.13 | 1.2

## RCF-raw
RCF depth
Column1 | Column2 | Column3 | Column4 | Column5 | Column6 | Column7 | Column8 | Column9 | Column10 | Column11 | Column12 | Column13 | Column1 | Column2 | Column3 | Column4 | Column5 | Column6 | Column7 | Column8 | Column9 | Column10 | Column11 | Column12 | Column13
[6 empty] | MB5: 30t | [12 empty] | MB5: 32,5t
| month 1 | month 2 | month 3 | month 4 | month 5 | month 6 | month 7 | month 8 | month 9 | month 10 | month 11 | month 12 |  | month 1 | month 2 | month 3 | month 4 | month 5 | month 6 | month 7 | month 8 | month 9 | month 10 | month 11 | month 12
1440 mm | 0.0103 | 0.0233 | 0.0316 | 0.0411 | 0.0469 | 0.0532 | 0.1273 | 0.2344 | 0.3069 | 0.3774 | 0.4302 | 0.4813 | 1440 mm | 0.009 | 0.0204 | 0.0336 | 0.047 | 0.0565 | 0.0661 | 0.1212 | 0.1982 | 0.2892 | 0.3826 | 0.4535 | 0.5234
1445 mm | 0.0124 | 0.0207 | 0.027 | 0.0373 | 0.0447 | 0.0556 | 0.1221 | 0.1664 | 0.2001 | 0.2502 | 0.2922 | 0.3205 | 1445 mm | 0.0116 | 0.0232 | 0.0353 | 0.0472 | 0.0583 | 0.0802 | 0.1318 | 0.1872 | 0.243 | 0.3002 | 0.3441 | 0.42
1450 mm | 0.0209 | 0.0455 | 0.0667 | 0.0847 | 0.1026 | 0.1149 | 0.2531 | 0.4222 | 0.5721 | 0.6908 | 0.8203 | 0.91 | 1450 mm | 0.0272 | 0.0474 | 0.0656 | 0.0823 | 0.0976 | 0.1135 | 0.3105 | 0.4369 | 0.5854 | 0.7058 | 0.8126 | 0.9234
1455 mm | 0.0438 | 0.073 | 0.0999 | 0.1204 | 0.1526 | 0.1842 | 0.4636 | 0.7153 | 0.9468 | 1.0884 | 1.3346 | 1.5917 | 1455 mm | 0.0328 | 0.0646 | 0.0982 | 0.1203 | 0.1526 | 0.2064 | 0.3964 | 0.5817 | 0.79 | 0.905 | 1.1196 | 1.244
Column1 | Column2 | Column3 | Column4 | Column5 | Column6 | Column7 | Column8 | Column9 | Column10 | Column11 | Column12 | Column13 | Column1 | Column2 | Column3 | Column4 | Column5 | Column6 | Column7 | Column8 | Column9 | Column10 | Column11 | Column12 | Column13
[6 empty] | MB6: 30t | [12 empty] | MB6: 32,5 t
| month 1 | month 2 | month 3 | month 4 | month 5 | month 6 | month 7 | month 8 | month 9 | month 10 | month 11 | month 12 |  | month 1 | month 2 | month 3 | month 4 | month 5 | month 6 | month 7 | month 8 | month 9 | month 10 | month 11 | month 12
1450 mm | 0.0159 | 0.0345 | 0.0528 | 0.065 | 0.0725 | 0.0931 | 0.1921 | 0.303 | 0.4185 | 0.4868 | 0.5331 | 0.6 | 1450 mm | 0.015 | 0.0334 | 0.0515 | 0.0636 | 0.0778 | 0.0959 | 0.2179 | 0.379 | 0.5314 | 0.6428 | 0.7548 | 0.8339
1455 mm | 0.0261 | 0.0558 | 0.0846 | 0.1165 | 0.143 | 0.1663 | 0.3112 | 0.5704 | 0.7909 | 1.0188 | 1.2443 | 1.4316 | 1455 mm | 0.0298 | 0.0693 | 0.089 | 0.121 | 0.1434 | 0.1739 | 0.3781 | 0.6779 | 0.8587 | 1.0953 | 1.2992 | 1.5158
residual RCF
RCF-Grinding
Column1 | Column2 | Column3 | Column4 | Column5 | Column6 | Column7 | Column8 | Column9 | Column10 | Column11 | Column12 | Column13 | Column1 | Column2 | Column3 | Column4 | Column5 | Column6 | Column7 | Column8 | Column9 | Column10 | Column11 | Column12 | Column13
[6 empty] | MB5: 30t | [12 empty] | MB5: 32,5t
| month 1 | month 2 | month 3 | month 4 | month 5 | month 6 | month 7 | month 8 | month 9 | month 10 | month 11 | month 12 |  | month 1 | month 2 | month 3 | month 4 | month 5 | month 6 | month 7 | month 8 | month 9 | month 10 | month 11 | month 12
1440 mm | 0 | 0 | 0 | 0 | 0 | 0 | 0 | 0 | 0 | 0 | 0 | 0 | 1440 mm | 0 | 0 | 0 | 0 | 0 | 0 | 0 | 0 | 0 | 0 | 0 | 0.03
1445 mm | 0 | 0 | 0 | 0 | 0 | 0 | 0 | 0 | 0 | 0 | 0 | 0 | 1445 mm | 0 | 0 | 0 | 0 | 0 | 0 | 0 | 0 | 0 | 0 | 0 | 0
1450 mm | 0 | 0 | 0 | 0 | 0 | 0 | 0 | 0 | 0.17 | 0.21 | 0.3 | 0.32 | 1450 mm | 0 | 0 | 0 | 0 | 0 | 0 | 0 | 0 | 0.11 | 0.27 | 0.35 | 0.45
1455 mm | 0 | 0 | 0 | 0 | 0 | 0 | 0 | 0.11 | 0.46 | 0.56 | 0.77 | 1 | 1455 mm | 0 | 0 | 0 | 0 | 0 | 0 | 0 | 0.07 | 0.24 | 0.36 | 0.55 | 0.67
RCF-Grinding
Column1 | Column2 | Column3 | Column4 | Column5 | Column6 | Column7 | Column8 | Column9 | Column10 | Column11 | Column12 | Column13 | Column1 | Column2 | Column3 | Column4 | Column5 | Column6 | Column7 | Column8 | Column9 | Column10 | Column11 | Column12 | Column13
[6 empty] | MB6: 30t | [12 empty] | MB6: 32,5 t
| month 1 | month 2 | month 3 | month 4 | month 5 | month 6 | month 7 | month 8 | month 9 | month 10 | month 11 | month 12 |  | month 1 | month 2 | month 3 | month 4 | month 5 | month 6 | month 7 | month 8 | month 9 | month 10 | month 11 | month 12
1450 mm | 0 | 0 | 0 | 0 | 0 | 0 | 0 | 0 | 0 | 0.03 | 0.4 | 0.13 | 1450 mm | 0 | 0 | 0 | 0 | 0 | 0 | 0 | 0 | 0.01 | 0.02 | 0.2 | 0.27
1455 mm | 0 | 0 | 0 | 0 | 0 | 0 | 0 | 0.07 | 0.37 | 0.64 | 0.75 | 0.93 | 1455 mm | 0 | 0 | 0 | 0 | 0 | 0 | 0 | 0.11 | 0.35 | 0.63 | 0.79 | 0.99

## H_30t
Rälprofil | Column1 | Column2 | Column3 | Column4 | Column5 | Column6 | Column7 | Column8 | Column9 | Column10 | Column11 | Column12
MB5 | month 1 | month 2 | month 3 | month 4 | month 5 | month 6 | month 7 | month 8 | month 9 | month 10 | month 11 | month 12
1440 | 0.53 | 0.53 | 0.53 | 0.53 | 0.53 | 0.53 | 0.74 | 0.85 | 0.88 | 0.92 | 0.95 | 1.04
1445 | 0.53 | 0.53 | 0.53 | 0.53 | 0.53 | 0.55 | 0.74 | 0.88 | 0.89 | 0.98 | 1.06 | 1.14
1450 | 0.53 | 0.53 | 0.53 | 0.53 | 0.53 | 0.53 | 0.89 | 0.98 | 0.99 | 1.03 | 1.12 | 1.2
1455 | 0.53 | 0.53 | 0.53 | 0.53 | 0.53 | 0.53 | 0.9 | 0.98 | 0.99 | 1.11 | 1.2 | 1.27
MB6 | month 1 | month 2 | month 3 | month 4 | month 5 | month 6 | month 7 | month 8 | month 9 | month 10 | month 11 | month 12
1450 | 0.53 | 0.53 | 0.53 | 0.53 | 0.53 | 0.53 | 0.78 | 0.88 | 0.89 | 0.96 | 1.06 | 1.09
1455 | 0.53 | 0.53 | 0.53 | 0.53 | 0.53 | 0.53 | 0.7 | 0.86 | 0.89 | 0.94 | 1.1 | 1.16
Natural wear at 45 degree
MB5 | month 1 | month 2 | month 3 | month 4 | month 5 | month 6 | month 7 | month 8 | month 9 | month 10 | month 11 | month 12
1440 | 0.048 | 0.055 | 0.057 | 0.068 | 0.073 | 0.076 | 0.216 | 0.298 | 0.368 | 0.48 | 0.572 | 0.674
1445 | 0.05 | 0.077 | 0.095 | 0.098 | 0.1 | 0.116 | 0.225 | 0.33 | 0.433 | 0.528 | 0.652 | 0.749
1450 | 0.051 | 0.054 | 0.066 | 0.081 | 0.089 | 0.096 | 0.299 | 0.368 | 0.44 | 0.587 | 0.674 | 0.788
1455 | 0.042 | 0.049 | 0.063 | 0.078 | 0.093 | 0.096 | 0.304 | 0.373 | 0.455 | 0.589 | 0.682 | 0.809
MB6 | month 1 | month 2 | month 3 | month 4 | month 5 | month 6 | month 7 | month 8 | month 9 | month 10 | month 11 | month 12
MB6-1450 | 0.046 | 0.054 | 0.08 | 0.096 | 0.098 | 0.104 | 0.18 | 0.296 | 0.353 | 0.45 | 0.642 | 0.711
MB6-1455 | 0.052 | 0.07 | 0.075 | 0.078 | 0.08 | 0.083 | 0.228 | 0.325 | 0.399 | 0.554 | 0.644 | 0.725
Residual RCF
MB5 | month 1 | month 2 | month 3 | month 4 | month 5 | month 6 | month 7 | month 8 | month 9 | month 10 | month 11 | month 12
1440 | 0 | 0 | 0 | 0 | 0 | 0 | 0 | 0 | 0 | 0 | 0 | 0
1445 | 0 | 0 | 0 | 0 | 0 | 0 | 0 | 0 | 0 | 0 | 0 | 0
1450 | 0 | 0 | 0 | 0 | 0 | 0 | 0 | 0 | 0.17 | 0.21 | 0.3 | 0.32
1455 | 0 | 0 | 0 | 0 | 0 | 0 | 0 | 0.11 | 0.46 | 0.56 | 0.77 | 1
MB6 | month 1 | month 2 | month 3 | month 4 | month 5 | month 6 | month 7 | month 8 | month 9 | month 10 | month 11 | month 12
6-1450 | 0 | 0 | 0 | 0 | 0 | 0 | 0 | 0 | 0 | 0.03 | 0.04 | 0.13
6-1455 | 0 | 0 | 0 | 0 | 0 | 0 | 0 | 0.07 | 0.37 | 0.64 | 0.75 | 0.93
RCF depth
MB5 | month 1 | month 2 | month 3 | month 4 | month 5 | month 6 | month 7 | month 8 | month 9 | month 10 | month 11 | month 12
1440 | 0.0103 | 0.0233 | 0.0316 | 0.0411 | 0.0469 | 0.0532 | 0.1221 | 0.1664 | 0.2001 | 0.2502 | 0.2922 | 0.3205
1445 | 0.0124 | 0.0207 | 0.027 | 0.0373 | 0.0447 | 0.0556 | 0.1273 | 0.2344 | 0.3069 | 0.3774 | 0.4302 | 0.4813
1450 | 0.0209 | 0.0455 | 0.0667 | 0.0847 | 0.1026 | 0.1149 | 0.2531 | 0.4222 | 0.5721 | 0.6908 | 0.8203 | 0.91
1455 | 0.0438 | 0.073 | 0.0999 | 0.1204 | 0.1526 | 0.1842 | 0.4636 | 0.7153 | 0.9468 | 1.0884 | 1.3346 | 1.5917
MB6 | month 1 | month 2 | month 3 | month 4 | month 5 | month 6 | month 7 | month 8 | month 9 | month 10 | month 11 | month 12
MB6-1450 | 0.0159 | 0.0345 | 0.0528 | 0.065 | 0.0725 | 0.0931 | 0.1921 | 0.303 | 0.4185 | 0.4868 | 0.5331 | 0.6
MB6-1455 | 0.0261 | 0.0558 | 0.0846 | 0.1165 | 0.143 | 0.1663 | 0.3112 | 0.5704 | 0.7909 | 1.0188 | 1.2443 | 1.4316

## H_32t
Column1 | Column2 | Column3 | Column4 | Column5 | Column6 | Column7 | Column8 | Column9 | Column10 | Column11 | Column12 | Column13
MB5 | month 1 | month 2 | month 3 | month 4 | month 5 | month 6 | month 7 | month 8 | month 9 | month 10 | month 11 | month 12
1440 | 0.53 | 0.53 | 0.53 | 0.53 | 0.53 | 0.53 | 0.53 | 0.73 | 0.88 | 0.9 | 0.94 | 1.01
1445 | 0.53 | 0.53 | 0.53 | 0.53 | 0.54 | 0.57 | 0.57 | 0.78 | 0.88 | 0.94 | 1 | 1.1
1450 | 0.53 | 0.53 | 0.53 | 0.53 | 0.53 | 0.53 | 0.81 | 0.9 | 0.94 | 0.96 | 1.06 | 1.11
1455 | 0.53 | 0.53 | 0.53 | 0.53 | 0.53 | 0.55 | 0.8 | 0.91 | 1.04 | 1.11 | 1.21 | 1.3
MB6 | month 1 | month 2 | month 3 | month 4 | month 5 | month 6 | month 7 | month 8 | month 9 | month 10 | month 11 | month 12
1450 | 0.53 | 0.53 | 0.53 | 0.53 | 0.53 | 0.53 | 0.82 | 0.92 | 0.97 | 0.98 | 1.11 | 1.15
1455 | 0.53 | 0.53 | 0.53 | 0.53 | 0.53 | 0.53 | 0.85 | 0.95 | 0.98 | 1.01 | 1.13 | 1.2
Natural wear at 45 degree
MB5 | month 1 | month 2 | month 3 | month 4 | month 5 | month 6 | month 7 | month 8 | month 9 | month 10 | month 11 | month 12
1440 | 0.048 | 0.059 | 0.062 | 0.066 | 0.071 | 0.083 | 0.206 | 0.303 | 0.37 | 0.425 | 0.537 | 0.665
1445 | 0.066 | 0.079 | 0.089 | 0.093 | 0.105 | 0.112 | 0.249 | 0.335 | 0.433 | 0.493 | 0.611 | 0.704
1450 | 0.038 | 0.064 | 0.069 | 0.078 | 0.082 | 0.087 | 0.258 | 0.345 | 0.446 | 0.541 | 0.625 | 0.721
1455 | 0.053 | 0.07 | 0.082 | 0.095 | 0.099 | 0.114 | 0.263 | 0.401 | 0.537 | 0.614 | 0.713 | 0.792
MB6 | month 1 | month 2 | month 3 | month 4 | month 5 | month 6 | month 7 | month 8 | month 9 | month 10 | month 11 | month 12
6-1450 | 0.035 | 0.042 | 0.057 | 0.074 | 0.077 | 0.082 | 0.241 | 0.333 | 0.429 | 0.527 | 0.656 | 0.725
6-1455 | 0.048 | 0.062 | 0.07 | 0.076 | 0.081 | 0.085 | 0.268 | 0.339 | 0.464 | 0.543 | 0.666 | 0.748
Residual RCF
MB5 | month 1 | month 2 | month 3 | month 4 | month 5 | month 6 | month 7 | month 8 | month 9 | month 10 | month 11 | month 12
1440 | 0 | 0 | 0 | 0 | 0 | 0 | 0 | 0 | 0 | 0 | 0 | 0
1445 | 0 | 0 | 0 | 0 | 0 | 0 | 0 | 0 | 0 | 0 | 0 | 0
1450 | 0 | 0 | 0 | 0 | 0 | 0 | 0 | 0 | 0.11 | 0.27 | 0.35 | 0.45
1455 | 0 | 0 | 0 | 0 | 0 | 0 | 0 | 0.07 | 0.24 | 0.36 | 0.55 | 0.67
MB6 | month 1 | month 2 | month 3 | month 4 | month 5 | month 6 | month 7 | month 8 | month 9 | month 10 | month 11 | month 12
6-1450 | 0 | 0 | 0 | 0 | 0 | 0 | 0 | 0 | 0.01 | 0.02 | 0.2 | 0.27
6-1455 | 0 | 0 | 0 | 0 | 0 | 0 | 0 | 0.11 | 0.35 | 0.63 | 0.79 | 0.99
RCF depth
MB5 | month 1 | month 2 | month 3 | month 4 | month 5 | month 6 | month 7 | month 8 | month 9 | month 10 | month 11 | month 12
1440 | 0.009 | 0.0204 | 0.0336 | 0.047 | 0.0565 | 0.0661 | 0.1212 | 0.1872 | 0.243 | 0.3002 | 0.3441 | 0.42
1445 | 0.0116 | 0.0232 | 0.0353 | 0.0472 | 0.0583 | 0.0802 | 0.1318 | 0.1982 | 0.2892 | 0.3826 | 0.4535 | 0.5234
1450 | 0.0272 | 0.0474 | 0.0656 | 0.0823 | 0.0976 | 0.1135 | 0.3105 | 0.4369 | 0.5854 | 0.7058 | 0.8126 | 0.9234
1455 | 0.0328 | 0.0646 | 0.0982 | 0.1203 | 0.1526 | 0.2064 | 0.3964 | 0.5817 | 0.79 | 0.905 | 1.1196 | 1.244
MB6 | month 1 | month 2 | month 3 | month 4 | month 5 | month 6 | month 7 | month 8 | month 9 | month 10 | month 11 | month 12
MB6-1450 | 0.015 | 0.0334 | 0.0515 | 0.0636 | 0.0778 | 0.0959 | 0.2179 | 0.379 | 0.5314 | 0.6428 | 0.7548 | 0.8339
MB6-1455 | 0.0298 | 0.0693 | 0.089 | 0.121 | 0.1434 | 0.1739 | 0.3781 | 0.6779 | 0.8587 | 1.0953 | 1.2992 | 1.5158

## gauge
Track gauge | Initially 1 mm | Initially 2 mm | Initially 3 mm | force | increase
1440 | 1 | 2 | 3 | 12
1442 | 1.029167 | 2.058333 | 3.0875 | 12.35 | 2.917%
1445 | 1.041667 | 2.083333 | 3.125 | 12.5 | 1.215%
1446 | 1.075 | 2.15 | 3.225 | 12.9 | 3.2%
1447 | 1.15 | 2.3 | 3.45 | 13.8 | 6.977%
1448 | 1.241667 | 2.483333 | 3.725 | 14.9 | 7.971%
1449 | 1.366667 | 2.733333 | 4.1 | 16.4 | 10.07%
1450 | 1.483333 | 2.966667 | 4.45 | 17.8 | 8.537%