## Read Me
Notes
Date | 22-04-2025 | The documents were shared by AA with " As promised during our last meeting, I’m sharing the data/tables I received from Saeed (attached), along with the simulation results. These include tables for H-index, natural wear, and RCF (depth, and residual after grinding) under the different studied scenarios (rail profiles and axle loads). It would be great to get results in the same or similar format, and with a short text of what each table represent! Below is also the data (force vs. gauge) from Saeed, which I used to model the gauge widening rates in the paper (for different rates starting at 1, 2 or 3 mm/year). Also attached, as I mentioned in the meeting, the latest draft of the revised manuscript (planned submission ASAP by May 10). It would be great if you could take a look and double-check my revisions/responses related to the mechanical simulation section. Thanks in advance! Regards, Abdou
| 06-05-2025 | I have added in the data for the different curve radius that we are examining

## Wear_RCF_2025_R495
Curve radius (m) | 495
[5 empty] | H Index | [13 empty] | H Index
Column1 | Column2 | Column3 | Column4 | Column5 | Column6 | Column7 | Column8 | Column9 | Column10 | Column11 | Column12 | Column13 | Column1 | Column2 | Column3 | Column4 | Column5 | Column6 | Column7 | Column8 | Column9 | Column10 | Column11 | Column12 | Column13
[6 empty] | Inner Rail : MB6: 32,5 MGT | [12 empty] | High Rail : MB1: 32,5 MGT
| month 1 | month 2 | month 3 | month 4 | month 5 | month 6 | month 7 | month 8 | month 9 | month 10 | month 11 | month 12 |  | month 1 | month 2 | month 3 | month 4 | month 5 | month 6 | month 7 | month 8 | month 9 | month 10 | month 11 | month 12
1440 mm | 0.001142888 | 0.001505791 | 0.001990453 | 0.002443901 | 0.004078206 | 0.005057131 | NaN | NaN | NaN | NaN | NaN | NaN | 1440 mm | 0.0003950199 | 0.000544854 | 0.0007972584 | 0.001254765 | 0.001850831 | 0.002340174 | NaN | NaN | NaN | NaN | NaN | NaN
1445 mm | 0.0006747602 | 0.001000385 | 0.001302345 | 0.00136859 | 0.001421813 | 0.001659988 | 0.007836548 | 0.04818813 | 0.1123025 | 0.1682267 | 0.2479885 | NaN | 1445 mm | 0.003203974 | 0.007849433 | 0.009781192 | 0.01076909 | 0.01119489 | 0.01225939 | 0.07233956 | 0.1055188 | 0.1816856 | 0.2463669 | 0.3157539 | NaN
1450 mm | [12 empty] | 1450 mm
Natural wear atMaximum Wear Location |  |  |  |  | Natural wear atMaximum Wear Location | [13 empty] | Natural wear atMaximum Wear Location
Column1 | Column2 | Column3 | Column4 | Column5 | Column6 | Column7 | Column8 | Column9 | Column10 | Column11 | Column12 | Column13 | Column1 | Column2 | Column3 | Column4 | Column5 | Column6 | Column7 | Column8 | Column9 | Column10 | Column11 | Column12 | Column13
[6 empty] | Inner Rail : MB6: 32,5 MGT | [12 empty] | High Rail : MB1: 32,5 MGT
| month 1 | month 2 | month 3 | month 4 | month 5 | month 6 | month 7 | month 8 | month 9 | month 10 | month 11 | month 12 |  | month 1 | month 2 | month 3 | month 4 | month 5 | month 6 | month 7 | month 8 | month 9 | month 10 | month 11 | month 12
1440 mm | 0.05998903 | 0.07786251 | 0.09706308 | 0.1197479 | 0.1288363 | 0.1430541 | NaN | NaN | NaN | NaN | NaN | NaN | 1440 mm | 0.1363984 | 0.1712554 | 0.2095104 | 0.2408239 | 0.9375648 | 0.9688892 | NaN | NaN | NaN | NaN | NaN | NaN
1445 mm | 0.09523657 | 0.1192891 | 0.1378312 | 0.16343 | 0.1687398 | 0.1742843 | 0.3249381 | 0.4221614 | 0.53096 | 0.6185882 | 0.7137602 | NaN | 1445 mm | 0.2062127 | 0.4856064 | 0.6068995 | 0.6906883 | 0.7177205 | 0.8146933 | 4.574738 | 5.049152 | 7.94397 | 9.304751 | 9.684068 | NaN
1450 mm | [12 empty] | 1450 mm
[6 empty] | Maximum (RCF-wear) | [13 empty] | Maximum (RCF-wear)
Column1 | Column2 | Column3 | Column4 | Column5 | Column6 | Column7 | Column8 | Column9 | Column10 | Column11 | Column12 | Column13 | Column1 | Column2 | Column3 | Column4 | Column5 | Column6 | Column7 | Column8 | Column9 | Column10 | Column11 | Column12 | Column13
[6 empty] | Inner Rail : MB6: 32,5 MGT | [12 empty] | High Rail : MB1: 32,5 MGT
| month 1 | month 2 | month 3 | month 4 | month 5 | month 6 | month 7 | month 8 | month 9 | month 10 | month 11 | month 12 |  | month 1 | month 2 | month 3 | month 4 | month 5 | month 6 | month 7 | month 8 | month 9 | month 10 | month 11 | month 12
1440 mm | 0.01948352 | 0.03251269 | 0.05252795 | 0.07498667 | 0.102339 | 0.1243663 | NaN | NaN | NaN | NaN | NaN | NaN | 1440 mm | 0.006780795 | 0.01731398 | 0.02518495 | 0.02838293 | 0.03232295 | 0.04191604 | NaN | NaN | NaN | NaN | NaN | NaN
1445 mm | 0.02280876 | 0.04281247 | 0.063732 | 0.08512975 | 0.1018546 | 0.1192384 | 0.1204745 | 0.1205005 | 0.1205012 | 0.1205048 | 0.120523 | NaN | 1445 mm | 0.01422521 | 0.02402236 | 0.03234788 | 0.04121034 | 0.04959851 | 0.05646245 | 0.05763083 | 0.05763083 | 0.05763083 | 0.0576312 | 0.05763121 | NaN
1450 mm | [12 empty] | 1450 mm
[5 empty] | Residual RCF (RCF-Grinding 0.2 mm) | [13 empty] | Residual RCF (RCF-Grinding 0.2 mm)
Column1 | Column2 | Column3 | Column4 | Column5 | Column6 | Column7 | Column8 | Column9 | Column10 | Column11 | Column12 | Column13 | Column1 | Column2 | Column3 | Column4 | Column5 | Column6 | Column7 | Column8 | Column9 | Column10 | Column11 | Column12 | Column13
[6 empty] | Inner Rail : MB4: 32,5 MGT | [12 empty] | High Rail MB4: 32,5t
| month 1 | month 2 | month 3 | month 4 | month 5 | month 6 | month 7 | month 8 | month 9 | month 10 | month 11 | month 12 |  | month 1 | month 2 | month 3 | month 4 | month 5 | month 6 | month 7 | month 8 | month 9 | month 10 | month 11 | month 12
1440 mm | 0 | 0 | 0.01575291 | 0.06158252 | 0.100782 | 0.1243663 | NaN | NaN | NaN | NaN | NaN | NaN | 1440 mm | 0 | 0 | 0.0006578367 | 0.01965709 | 0.02753422 | 0.03582538 | NaN | NaN | NaN | NaN | NaN | NaN
1445 mm | 0 | 0.002975407 | 0.02139958 | 0.0431576 | 0.06169594 | 0.09904993 | 0.1204745 | 0.1205005 | 0.1205012 | 0.1205048 | 0.120523 | NaN | 1445 mm | 0 | 0.0004294009 | 0.01128191 | 0.0199805 | 0.02824118 | 0.04386549 | 0.05763083 | 0.05763083 | 0.05763083 | 0.0576312 | 0.05763121 | NaN
1450 mm | [12 empty] | 1450 mm

## Wear_RCF_2025_R1465
Curve radius (m) | 1465
[5 empty] | H Index | [13 empty] | H Index
Column1 | Column2 | Column3 | Column4 | Column5 | Column6 | Column7 | Column8 | Column9 | Column10 | Column11 | Column12 | Column13 | Column1 | Column2 | Column3 | Column4 | Column5 | Column6 | Column7 | Column8 | Column9 | Column10 | Column11 | Column12 | Column13
[6 empty] | Inner Rail : MB4: 32,5 MGT | [12 empty] | High Rail MB4: 32,5t
| month 1 | month 2 | month 3 | month 4 | month 5 | month 6 | month 7 | month 8 | month 9 | month 10 | month 11 | month 12 |  | month 1 | month 2 | month 3 | month 4 | month 5 | month 6 | month 7 | month 8 | month 9 | month 10 | month 11 | month 12
1440 mm | 0.03372484 | 0.06896925 | 0.1075829 | 0.1322582 | 0.164654 | 0.1844862 | 0.2046604 | 0.2350131 | 0.2682207 | 0.29516 | 0.3209353 | 0.3545112 | 1440 mm | 0.003193174 | 0.011261 | 0.03408158 | 0.04969452 | 0.08343408 | 0.1099848 | 0.1335765 | 0.1599428 | 0.1887147 | 0.2149869 | 0.2430229 | 0.2780054
1445 mm | 0.03531017 | 0.07328016 | 0.107454 | 0.1351423 | 0.1717942 | 0.1883835 | 0.2148549 | 0.2462358 | 0.2789419 | 0.3051137 | 0.3329372 | 0.3652467 | 1445 mm | 0.005966718 | 0.01476387 | 0.03520848 | 0.05881862 | 0.08987673 | 0.1158211 | 0.1427305 | 0.1750438 | 0.2082404 | 0.234129 | 0.2613079 | 0.295251
1450 mm | 0.0501771 | 0.08214526 | 0.1083244 | 0.1404991 | [8 empty] | 1450 mm | 0.008127535 | 0.02255336 | 0.04015726 | 0.0696048
Natural wear atMaximum Wear Location |  |  |  |  | Natural wear at Maximum Wear Location | [13 empty] | Natural wear at Maximum Wear Location
Column1 | Column2 | Column3 | Column4 | Column5 | Column6 | Column7 | Column8 | Column9 | Column10 | Column11 | Column12 | Column13 | Column1 | Column2 | Column3 | Column4 | Column5 | Column6 | Column7 | Column8 | Column9 | Column10 | Column11 | Column12 | Column13
[6 empty] | Inner Rail : MB4: 32,5 MGT | [12 empty] | High Rail MB4: 32,5t
| month 1 | month 2 | month 3 | month 4 | month 5 | month 6 | month 7 | month 8 | month 9 | month 10 | month 11 | month 12 |  | month 1 | month 2 | month 3 | month 4 | month 5 | month 6 | month 7 | month 8 | month 9 | month 10 | month 11 | month 12
1440 mm | 0.04964259 | 0.1012299 | 0.1482327 | 0.1952532 | 0.2301178 | 0.2648026 | 0.2932886 | 0.3303368 | 0.3792949 | 0.4136021 | 0.4468142 | 0.4883172 | 1440 mm | 0.1049679 | 0.1706862 | 0.2278217 | 0.2760763 | 0.3202548 | 0.3565747 | 0.3948232 | 0.426516 | 0.4518203 | 0.4835164 | 0.5254524 | 0.5659087
1445 mm | 0.0562484 | 0.10434 | 0.1582175 | 0.1997454 | 0.248397 | 0.2934337 | 0.3321247 | 0.3783002 | 0.4194106 | 0.4528897 | 0.490562 | 0.5309925 | 1445 mm | 0.1117093 | 0.1839012 | 0.2359955 | 0.2873183 | 0.3303575 | 0.3703513 | 0.4030821 | 0.4415329 | 0.476043 | 0.513018 | 0.5435346 | 0.5802547
1450 mm | 0.06634493 | 0.1142662 | 0.1615897 | 0.1969606 | [8 empty] | 1450 mm | 0.1211702 | 0.1907195 | 0.245734 | 0.3034699
[5 empty] | Maximum (RCF-wear) | [13 empty] | Maximum (RCF-wear)
Column1 | Column2 | Column3 | Column4 | Column5 | Column6 | Column7 | Column8 | Column9 | Column10 | Column11 | Column12 | Column13 | Column1 | Column2 | Column3 | Column4 | Column5 | Column6 | Column7 | Column8 | Column9 | Column10 | Column11 | Column12 | Column13
[6 empty] | Inner Rail : MB4: 32,5 MGT | [12 empty] | High Rail MB4: 32,5t
| month 1 | month 2 | month 3 | month 4 | month 5 | month 6 | month 7 | month 8 | month 9 | month 10 | month 11 | month 12 |  | month 1 | month 2 | month 3 | month 4 | month 5 | month 6 | month 7 | month 8 | month 9 | month 10 | month 11 | month 12
1440 mm | 0.01237546 | 0.02305891 | 0.0281484 | 0.03011876 | 0.03027495 | 0.03761823 | 0.04014326 | 0.04265104 | 0.04308931 | 0.0430969 | 0.04310103 | 0.04310127 | 1440 mm | 0.005472671 | 0.006951654 | 0.0069522 | 0.00696347 | 0.007045923 | 0.007055248 | 0.007055248 | 0.007055248 | 0.007055248 | 0.007055328 | 0.007055343 | 0.007059697
1445 mm | 0.008915995 | 0.01883233 | 0.03079961 | 0.03278027 | 0.03312774 | 0.03313726 | 0.03412281 | 0.03420708 | 0.03424706 | 0.03425177 | 0.03425216 | 0.03426333 | 1445 mm | 0 | 0 | 0 | 0 | 0 | 0 | 0 | 0 | 0 | 0 | 0 | 0
1450 mm | 0.01889739 | 0.02860272 | 0.03267589 | 0.03927831 | [8 empty] | 1450 mm | 0.004267953 | 0.004669716 | 0.004872858 | 0.004881548
[5 empty] | maximum Residual RCF (RCF-Grinding 0.2 mm) | [13 empty] | maximum Residual RCF (RCF-Grinding 0.2 mm)
Column1 | Column2 | Column3 | Column4 | Column5 | Column6 | Column7 | Column8 | Column9 | Column10 | Column11 | Column12 | Column13 | Column1 | Column2 | Column3 | Column4 | Column5 | Column6 | Column7 | Column8 | Column9 | Column10 | Column11 | Column12 | Column13
[6 empty] | Inner Rail : MB4: 32,5 MGT | [12 empty] | High Rail MB4: 32,5t
| month 1 | month 2 | month 3 | month 4 | month 5 | month 6 | month 7 | month 8 | month 9 | month 10 | month 11 | month 12 |  | month 1 | month 2 | month 3 | month 4 | month 5 | month 6 | month 7 | month 8 | month 9 | month 10 | month 11 | month 12
1440 mm | 0 | 0 | 0.0069522 | 0.00696347 | 0.007045923 | 0.007055248 | 0.007055248 | 0.007055248 | 0.007055248 | 0.007055328 | 0.007055343 | 0.007059697 | 1440 mm | 0 | 0 | 0.0281484 | 0.03011876 | 0.03027495 | 0.03761823 | 0.04014326 | 0.04265104 | 0.04308931 | 0.0430969 | 0.04310103 | 0.04310127
1445 mm | 0 | 0 | 0.0114427 | 0.01144287 | 0.01144306 | 0.01144412 | 0.0114701 | 0.0114701 | 0.0114701 | 0.0114701 | 0.0114701 | 0.0114701 | 1445 mm | 0 | 0.0001767563 | 0.03079961 | 0.03278027 | 0.03312774 | 0.03313726 | 0.03412281 | 0.03420708 | 0.03424706 | 0.03425177 | 0.03425216 | 0.03426333
1450 mm | 0 | 0 | 0.004872858 | 0.004881548 | [8 empty] | 1450 mm | 0 | 0.01755299 | 0.03267589 | 0.03927831

## Wear_RCF_2025_Tangent
Curve radius (m) | Tangent
[5 empty] | H Index | [13 empty] | H Index
Column1 | Column2 | Column3 | Column4 | Column5 | Column6 | Column7 | Column8 | Column9 | Column10 | Column11 | Column12 | Column13 | Column1 | Column2 | Column3 | Column4 | Column5 | Column6 | Column7 | Column8 | Column9 | Column10 | Column11 | Column12 | Column13
[6 empty] | Inner Rail : MB4: 32,5 MGT | [12 empty] | High Rail MB4: 32,5t
| month 1 | month 2 | month 3 | month 4 | month 5 | month 6 | month 7 | month 8 | month 9 | month 10 | month 11 | month 12 |  | month 1 | month 2 | month 3 | month 4 | month 5 | month 6 | month 7 | month 8 | month 9 | month 10 | month 11 | month 12
1440 mm | 0.001943973 | 0.003549265 | 0.006369888 | 0.01046616 | NaN | NaN | NaN | NaN | NaN | NaN | NaN | NaN | 1440 mm | 0.001943973 | 0.003549265 | 0.006369888 | 0.01046616 | NaN | NaN | NaN | NaN | NaN | NaN | NaN | NaN
1445 mm | 0.004047253 | 0.006740501 | 0.01202354 | 0.0188063 | 0.0252713 | 0.03224818 | 0.04280996 | 0.05246124 | NaN |  |  |  | 1445 mm | 0.004047253 | 0.006740501 | 0.01202354 | 0.0188063 | 0.0252713 | 0.03224818 | 0.04280996 | 0.05246124
1450 mm | [12 empty] | 1450 mm
Natural wear atMaximum Wear Location |  |  |  |  | Natural wear atMaximum Wear Location | [13 empty] | Natural wear atMaximum Wear Location
Column1 | Column2 | Column3 | Column4 | Column5 | Column6 | Column7 | Column8 | Column9 | Column10 | Column11 | Column12 | Column13 | Column1 | Column2 | Column3 | Column4 | Column5 | Column6 | Column7 | Column8 | Column9 | Column10 | Column11 | Column12 | Column13
[6 empty] | Inner Rail : MB4: 32,5 MGT | [12 empty] | High Rail MB4: 32,5t
| month 1 | month 2 | month 3 | month 4 | month 5 | month 6 | month 7 | month 8 | month 9 | month 10 | month 11 | month 12 |  | month 1 | month 2 | month 3 | month 4 | month 5 | month 6 | month 7 | month 8 | month 9 | month 10 | month 11 | month 12
1440 mm | 0.03601165 | 0.0601362 | 0.09735241 | 0.1240127 | NaN | NaN | NaN | NaN | NaN | NaN | NaN | NaN | 1440 mm | 0.03601165 | 0.0601362 | 0.09735241 | 0.1240127 | NaN | NaN | NaN | NaN | NaN | NaN | NaN | NaN
1445 mm | 0.05089821 | 0.09212559 | 0.1196604 | 0.1370982 | 0.1579798 | 0.1736499 | 0.1960008 | 0.2175754 |  |  |  |  | 1445 mm | 0.05089821 | 0.09212559 | 0.1196604 | 0.1370982 | 0.1579798 | 0.1736499 | 0.1960008 | 0.2175754
1450 mm | [12 empty] | 1450 mm
[5 empty] | Maximum (RCF-wear) | [13 empty] | Maximum (RCF-wear)
Column1 | Column2 | Column3 | Column4 | Column5 | Column6 | Column7 | Column8 | Column9 | Column10 | Column11 | Column12 | Column13 | Column1 | Column2 | Column3 | Column4 | Column5 | Column6 | Column7 | Column8 | Column9 | Column10 | Column11 | Column12 | Column13
[6 empty] | Inner Rail : MB4: 32,5 MGT | [12 empty] | High Rail MB4: 32,5t
| month 1 | month 2 | month 3 | month 4 | month 5 | month 6 | month 7 | month 8 | month 9 | month 10 | month 11 | month 12 |  | month 1 | month 2 | month 3 | month 4 | month 5 | month 6 | month 7 | month 8 | month 9 | month 10 | month 11 | month 12
1440 mm | 0.005032462 | 0.01508435 | 0.02815562 | 0.03656139 | NaN | NaN | NaN | NaN | NaN | NaN | NaN | NaN | 1440 mm | 0.005032462 | 0.01508435 | 0.02815562 | 0.03656139 | NaN | NaN | NaN | NaN | NaN | NaN | NaN | NaN
1445 mm | 0.002569843 | 0.00891983 | 0.01890496 | 0.04016114 | 0.06635384 | 0.08570862 | 0.1002691 | 0.1050645 |  |  |  |  | 1445 mm | 0.002569843 | 0.00891983 | 0.01890496 | 0.04016114 | 0.06635384 | 0.08570862 | 0.1002691 | 0.1050645
1450 mm | [12 empty] | 1450 mm
[5 empty] | Residual RCF (RCF-Grinding 0.2 mm) | [13 empty] | Residual RCF (RCF-Grinding 0.2 mm)
Column1 | Column2 | Column3 | Column4 | Column5 | Column6 | Column7 | Column8 | Column9 | Column10 | Column11 | Column12 | Column13 | Column1 | Column2 | Column3 | Column4 | Column5 | Column6 | Column7 | Column8 | Column9 | Column10 | Column11 | Column12 | Column13
[6 empty] | Inner Rail : MB4: 32,5 MGT | [12 empty] | High Rail MB4: 32,5t
| month 1 | month 2 | month 3 | month 4 | month 5 | month 6 | month 7 | month 8 | month 9 | month 10 | month 11 | month 12 |  | month 1 | month 2 | month 3 | month 4 | month 5 | month 6 | month 7 | month 8 | month 9 | month 10 | month 11 | month 12
1440 mm | 0 | 0 | 0 | 0 | 0 | 0 | [6 empty] | 1440 mm | 0 | 0 | 0 | 0 | 0 | 0
1445 mm | 0 | 0 | 0 | 0 | 0 | 0.00376825 | 0.02802025 | 0.046027 |  |  |  |  | 1445 mm | 0 | 0 | 0 | 0 | 0 | 0.00376825 | 0.02802025 | 0.046027
1450 mm | [12 empty] | 1450 mm