## Read Me
Notes
Date | 22-04-2025 | The documents were shared by AA with " As promised during our last meeting, I’m sharing the data/tables I received from Saeed (attached), along with the simulation results. These include tables for H-index, natural wear, and RCF (depth, and residual after grinding) under the different studied scenarios (rail profiles and axle loads). It would be great to get results in the same or similar format, and with a short text of what each table represent! Below is also the data (force vs. gauge) from Saeed, which I used to model the gauge widening rates in the paper (for different rates starting at 1, 2 or 3 mm/year). Also attached, as I mentioned in the meeting, the latest draft of the revised manuscript (planned submission ASAP by May 10). It would be great if you could take a look and double-check my revisions/responses related to the mechanical simulation section. Thanks in advance! Regards, Abdou
| 06-05-2025 | I have added in the data for the different curve radius that we are examining

## Wear_RCF_2025_R1465
Curve radius (m) | 1465
[5 empty] | H Index | [13 empty] | H Index
Column1 | Column2 | Column3 | Column4 | Column5 | Column6 | Column7 | Column8 | Column9 | Column10 | Column11 | Column12 | Column13 | Column1 | Column2 | Column3 | Column4 | Column5 | Column6 | Column7 | Column8 | Column9 | Column10 | Column11 | Column12 | Column13
[6 empty] | Inner Rail : MB4: 32,5 MGT | [12 empty] | High Rail MB4: 32,5t
| month 1 | month 2 | month 3 | month 4 | month 5 | month 6 | month 7 | month 8 | month 9 | month 10 | month 11 | month 12 |  | month 1 | month 2 | month 3 | month 4 | month 5 | month 6 | month 7 | month 8 | month 9 | month 10 | month 11 | month 12
1440 mm | 0.01670012 | 0.03372484 | 0.05386812 | 0.06896925 | 0.08878292 | 0.1075829 | 0.1219824 | 0.1322582 | 0.1448763 | 0.164654 | 0.1733274 | 0.1844862 | 1440 mm | 0.00106591 | 0.003193174 | 0.007974092 | 0.011261 | 0.01913196 | 0.03408158 | 0.04332851 | 0.04969452 | 0.06327753 | 0.08343408 | 0.09779441 | 0.1099848
1445 mm | 0.01521427 | 0.03531017 | 0.05507212 | 0.07328016 | 0.09237749 | 0.107454 | 0.1195389 | 0.1351423 | 0.1526858 | 0.1717942 | 0.1808112 | 0.1883835 | 1445 mm | 0.001686515 | 0.005966718 | 0.009461996 | 0.01476387 | 0.02369754 | 0.03520848 | 0.04529445 | 0.05881862 | 0.07329229 | 0.08987673 | 0.1048015 | 0.1158211
1450 mm | 0.02444807 | 0.0501771 | 0.06657999 | 0.08214526 | 0.09566587 | 0.1083244 | 0.1256396 | 0.1404991 | 0.1624609 | NaN | NaN | NaN | 1450 mm | 0.00257265 | 0.008127535 | 0.01444118 | 0.02255336 | 0.03074571 | 0.04015726 | 0.05545481 | 0.0696048 | 0.0849591 | NaN | NaN | NaN
Natural wear atMaximum Wear Location |  |  |  |  | Natural wear atMaximum Wear Location | [13 empty] | Natural wear atMaximum Wear Location
Column1 | Column2 | Column3 | Column4 | Column5 | Column6 | Column7 | Column8 | Column9 | Column10 | Column11 | Column12 | Column13 | Column1 | Column2 | Column3 | Column4 | Column5 | Column6 | Column7 | Column8 | Column9 | Column10 | Column11 | Column12 | Column13
[6 empty] | Inner Rail : MB4: 32,5 MGT | [12 empty] | High Rail MB4: 32,5t
| month 1 | month 2 | month 3 | month 4 | month 5 | month 6 | month 7 | month 8 | month 9 | month 10 | month 11 | month 12 |  | month 1 | month 2 | month 3 | month 4 | month 5 | month 6 | month 7 | month 8 | month 9 | month 10 | month 11 | month 12
1440 mm | 0.02576187 | 0.04964259 | 0.08007123 | 0.1012299 | 0.1230782 | 0.1482327 | 0.1712554 | 0.1952532 | 0.2130051 | 0.2301178 | 0.2519552 | 0.2648026 | 1440 mm | 0.06044609 | 0.1049679 | 0.1360277 | 0.1706862 | 0.202515 | 0.2278217 | 0.2530003 | 0.2760763 | 0.2948619 | 0.3202548 | 0.3350578 | 0.3565747
1445 mm | 0.02520397 | 0.0562484 | 0.08165546 | 0.10434 | 0.1306796 | 0.1582175 | 0.180445 | 0.1997454 | 0.2212701 | 0.248397 | 0.2754666 | 0.2934337 | 1445 mm | 0.06819691 | 0.1117093 | 0.1510407 | 0.1839012 | 0.2109299 | 0.2359955 | 0.2634567 | 0.2873183 | 0.3085029 | 0.3303575 | 0.3496297 | 0.3703513
1450 mm | 0.03321391 | 0.06634493 | 0.09415119 | 0.1142662 | 0.1436969 | 0.1615897 | 0.1818704 | 0.1969606 | 0.2259461 | NaN | NaN | NaN | 1450 mm | 0.08198594 | 0.1211702 | 0.1595812 | 0.1907195 | 0.2200316 | 0.245734 | 0.2771182 | 0.3034699 | 0.3232649 | NaN | NaN | NaN
[5 empty] | RCF | [13 empty] | RCF
Column1 | Column2 | Column3 | Column4 | Column5 | Column6 | Column7 | Column8 | Column9 | Column10 | Column11 | Column12 | Column13 | Column1 | Column2 | Column3 | Column4 | Column5 | Column6 | Column7 | Column8 | Column9 | Column10 | Column11 | Column12 | Column13
[6 empty] | Inner Rail : MB4: 32,5 MGT | [12 empty] | High Rail MB4: 32,5t
| month 1 | month 2 | month 3 | month 4 | month 5 | month 6 | month 7 | month 8 | month 9 | month 10 | month 11 | month 12 |  | month 1 | month 2 | month 3 | month 4 | month 5 | month 6 | month 7 | month 8 | month 9 | month 10 | month 11 | month 12
1440 mm | 0.004078251 | 0.01237546 | 0.01941434 | 0.02305891 | 0.0244691 | 0.0281484 | 0.02938851 | 0.03011876 | 0.03027287 | 0.03027495 | 0.03065847 | 0.03761823 | 1440 mm | 0.00484535 | 0.005472671 | 0.006159493 | 0.006951654 | 0.006952198 | 0.0069522 | 0.00695433 | 0.00696347 | 0.007045923 | 0.007045923 | 0.007045923 | 0.007055248
1445 mm | 0.005907131 | 0.008915995 | 0.01455589 | 0.01883233 | 0.02509879 | 0.03079961 | 0.03220248 | 0.03278027 | 0.0331277 | 0.03312774 | 0.03313225 | 0.03313726 | 1445 mm | 0.009837769 | 0.0108787 | 0.01091912 | 0.01138215 | 0.01144247 | 0.0114427 | 0.0114427 | 0.01144287 | 0.01144287 | 0.01144306 | 0.01144402 | 0.01144412
1450 mm | 0.009237678 | 0.01889739 | 0.02617793 | 0.02860272 | 0.03009307 | 0.03267589 | 0.033901 | 0.03927831 | 0.04166964 | NaN | NaN | NaN | 1450 mm | 0.00401072 | 0.004267953 | 0.004664866 | 0.004669716 | 0.004872856 | 0.004872858 | 0.004881548 | 0.004881548 | 0.004881548 | NaN | NaN | NaN

## Wear_RCF_2025_Tangent
Curve radius (m) | 1465
[5 empty] | H Index | [13 empty] | H Index
Column1 | Column2 | Column3 | Column4 | Column5 | Column6 | Column7 | Column8 | Column9 | Column10 | Column11 | Column12 | Column13 | Column1 | Column2 | Column3 | Column4 | Column5 | Column6 | Column7 | Column8 | Column9 | Column10 | Column11 | Column12 | Column13
[6 empty] | Inner Rail : MB4: 32,5 MGT | [12 empty] | High Rail MB4: 32,5t
| month 1 | month 2 | month 3 | month 4 | month 5 | month 6 | month 7 | month 8 | month 9 | month 10 | month 11 | month 12 |  | month 1 | month 2 | month 3 | month 4 | month 5 | month 6 | month 7 | month 8 | month 9 | month 10 | month 11 | month 12
1440 mm | 0.0003648904 | 0.0009673045 | 0.001246721 | 0.001599769 | 0.002447383 | 0.003357287 | 0.005691246 | 0.00662371 | 0.010289624 | NaN | NaN | NaN | 1440 mm | 0.0005274174 | 0.002920642 | 0.004115405 | 0.005498761 | 0.007052164 | 0.009382488 | 0.01113292 | 0.01430861 | 0.01677579 | NaN | NaN | NaN
1445 mm | 0.001052493 | 0.00160531 | 0.002084876 | 0.004425857 | 0.006227711 | 0.008519247 | 0.01208949 | 0.01584407 | 0.01948175 | 0.0246846 | 0.02813895 | 0.03112543 | 1445 mm | 0.004015443 | 0.006489196 | 0.00695081 | 0.009055145 | 0.01129068 | 0.01552784 | 0.0190405 | 0.02176852 | 0.02450322 | 0.025858 | 0.02949648 | 0.03337093
1450 mm | [12 empty] | 1450 mm
Natural wear atMaximum Wear Location |  |  |  |  | Natural wear atMaximum Wear Location | [13 empty] | Natural wear atMaximum Wear Location
Column1 | Column2 | Column3 | Column4 | Column5 | Column6 | Column7 | Column8 | Column9 | Column10 | Column11 | Column12 | Column13 | Column1 | Column2 | Column3 | Column4 | Column5 | Column6 | Column7 | Column8 | Column9 | Column10 | Column11 | Column12 | Column13
[6 empty] | Inner Rail : MB4: 32,5 MGT | [12 empty] | High Rail MB4: 32,5t
| month 1 | month 2 | month 3 | month 4 | month 5 | month 6 | month 7 | month 8 | month 9 | month 10 | month 11 | month 12 |  | month 1 | month 2 | month 3 | month 4 | month 5 | month 6 | month 7 | month 8 | month 9 | month 10 | month 11 | month 12
1440 mm | 0.02005052 | 0.04067807 | 0.05523488 | 0.06591412 | 0.09021714 | 0.1127577 | 0.1294506 | 0.1391654 | 0.1505265 | NaN | NaN | NaN | 1440 mm | 0.01790854 | 0.03134523 | 0.04286529 | 0.05435828 | 0.06668031 | 0.08194709 | 0.09377238 | 0.1088599 | 0.1232943 | NaN | NaN | NaN
1445 mm | 0.0298714 | 0.06173699 | 0.08848565 | 0.1048453 | 0.1191971 | 0.1306581 | 0.1417394 | 0.1469563 | 0.1558392 | 0.1639847 | 0.1710625 | 0.1824968 | 1445 mm | 0.01956812 | 0.04005942 | 0.05587031 | 0.07940587 | 0.0961625 | 0.1086627 | 0.1185389 | 0.12724 | 0.138594 | 0.1519749 | 0.1595865 | 0.1648029
1450 mm | [12 empty] | 1450 mm
[5 empty] | RCF | [13 empty] | RCF
Column1 | Column2 | Column3 | Column4 | Column5 | Column6 | Column7 | Column8 | Column9 | Column10 | Column11 | Column12 | Column13 | Column1 | Column2 | Column3 | Column4 | Column5 | Column6 | Column7 | Column8 | Column9 | Column10 | Column11 | Column12 | Column13
[6 empty] | Inner räl MB5: 30t | [12 empty] | High Rail MB4: 32,5t
| month 1 | month 2 | month 3 | month 4 | month 5 | month 6 | month 7 | month 8 | month 9 | month 10 | month 11 | month 12 |  | month 1 | month 2 | month 3 | month 4 | month 5 | month 6 | month 7 | month 8 | month 9 | month 10 | month 11 | month 12
1440 mm | 0.0006813252 | 0.00127362 | 0.001449191 | 0.00410862 | 0.008076323 | 0.00900474 | 0.01042007 | 0.01259515 | 0.02180508 | NaN | NaN | NaN | 1440 mm | 0.004122507 | 0.008791303 | 0.01419754 | 0.02606009 | 0.03910739 | 0.04730651 | 0.05669276 | 0.06052764 | 0.0636915 | NaN | NaN | NaN
1445 mm | 0.0001945356 | 0.0003114818 | 0.0005125624 | 0.00452355 | 0.006397144 | 0.009644614 | 0.01436124 | 0.02442548 | 0.03663334 | 0.04551974 | 0.04854212 | 0.05883232 | 1445 mm | 0.00264297 | 0.004828205 | 0.007697041 | 0.01331611 | 0.01770448 | 0.0281653 | 0.04080795 | 0.05589679 | 0.06501466 | 0.08718795 | 0.102611 | 0.1125849
1450 mm | [12 empty] | 1450 mm

## Sheet1
0.004015443 | 0.001052493 | 0.01956812 | 0.0298714 | 0.00264297 | 0.0001945356
0.006489196 | 0.00160531 | 0.04005942 | 0.06173699 | 0.004828205 | 0.0003114818
0.00695081 | 0.002084876 | 0.05587031 | 0.08848565 | 0.007697041 | 0.0005125624
0.009055145 | 0.004425857 | 0.07940587 | 0.1048453 | 0.01331611 | 0.00452355
0.01129068 | 0.006227711 | 0.0961625 | 0.1191971 | 0.01770448 | 0.006397144
0.01552784 | 0.008519247 | 0.1086627 | 0.1306581 | 0.0281653 | 0.009644614
0.0190405 | 0.01208949 | 0.1185389 | 0.1417394 | 0.04080795 | 0.01436124
0.02176852 | 0.01584407 | 0.12724 | 0.1469563 | 0.05589679 | 0.02442548
0.02450322 | 0.01948175 | 0.138594 | 0.1558392 | 0.06501466 | 0.03663334
0.025858 | 0.0246846 | 0.1519749 | 0.1639847 | 0.08718795 | 0.04551974
0.02949648 | 0.02813895 | 0.1595865 | 0.1710625 | 0.102611 | 0.04854212
0.03337093 | 0.03112543 | 0.1648029 | 0.1824968 | 0.1125849 | 0.05883232

## Blad1
Rail | Radius | Profile | Load | Condition | Gauge | month 1 | month 2 | month 3 | month 4 | month 5 | month 6 | month 7 | month 8 | month 9 | month 10 | month 11 | month 12
Inner | 1465 | MB4 | 32.5 | H-index | 1440 | 0.0167 | 0.0337 | 0.0539 | 0.069 | 0.0888 | 0.1076 | 0.122 | 0.1323 | 0.1449 | 0.1647 | 0.1733 | 0.1845
Inner | 1465 | MB4 | 32.5 | H-index | 1445 | 0.0152 | 0.0353 | 0.0551 | 0.0733 | 0.0924 | 0.1075 | 0.1195 | 0.1351 | 0.1527 | 0.1718 | 0.1808 | 0.1884
Inner | 1465 | MB4 | 32.5 | H-index | 1450 | 0.0244 | 0.0502 | 0.0666 | 0.0821 | 0.0957 | 0.1083 | 0.1256 | 0.1405 | 0.1625 | 0.18 | 0.185 | 0.189
Inner | 1465 | MB4 | 32.5 | Wear | 1440 | 0.02576187 | 0.04964259 | 0.08007123 | 0.1012299 | 0.1230782 | 0.1482327 | 0.1712554 | 0.1952532 | 0.2130051 | 0.2301178 | 0.2519552 | 0.2648026
Inner | 1465 | MB4 | 32.5 | Wear | 1445 | 0.02520397 | 0.0562484 | 0.08165546 | 0.10434 | 0.1306796 | 0.1582175 | 0.180445 | 0.1997454 | 0.2212701 | 0.248397 | 0.2754666 | 0.2934337
Inner | 1465 | MB4 | 32.5 | Wear | 1450 | 0.03321391 | 0.06634493 | 0.09415119 | 0.1142662 | 0.1436969 | 0.1615897 | 0.1818704 | 0.1969606 | 0.2259461 | 0.248397 | 0.2754666 | 0.2934337
Inner | 1465 | MB4 | 32.5 | RCF-residual | 1440 | 0 | 0 | 0 | 0 | 0 | 0 | 0.004078251 | 0.01237546 | 0.01941434 | 0.02305891 | 0.0244691 | 0.0281484
Inner | 1465 | MB4 | 32.5 | RCF-residual | 1445 | 0 | 0 | 0 | 0 | 0 | 0 | 0.005907131 | 0.008915995 | 0.01455589 | 0.01883233 | 0.02509879 | 0.03079961
Inner | 1465 | MB4 | 32.5 | RCF-residual | 1450 | 0 | 0 | 0 | 0 | 0 | 0 | 0.009237678 | 0.01889739 | 0.02617793 | 0.02860272 | 0.03009307 | 0.03267589
Inner | 1465 | MB4 | 32.5 | RCF-depth | 1440 | 0.004078251 | 0.01237546 | 0.01941434 | 0.02305891 | 0.0244691 | 0.0281484 | 0.02938851 | 0.03011876 | 0.03027287 | 0.03027495 | 0.03065847 | 0.03761823
Inner | 1465 | MB4 | 32.5 | RCF-depth | 1445 | 0.005907131 | 0.008915995 | 0.01455589 | 0.01883233 | 0.02509879 | 0.03079961 | 0.03220248 | 0.03278027 | 0.0331277 | 0.03312774 | 0.03313225 | 0.03313726
Inner | 1465 | MB4 | 32.5 | RCF-depth | 1450 | 0.009237678 | 0.01889739 | 0.02617793 | 0.02860272 | 0.03009307 | 0.03267589 | 0.033901 | 0.03927831 | 0.04166964 | 0.03312774 | 0.03313225 | 0.03313726
High | 1465 | MB4 | 32.5 | H-index | 1440 | 0.00106591 | 0.003193174 | 0.007974092 | 0.011261 | 0.01913196 | 0.03408158 | 0.04332851 | 0.04969452 | 0.06327753 | 0.08343408 | 0.09779441 | 0.1099848
High | 1465 | MB4 | 32.5 | H-index | 1445 | 0.001686515 | 0.005966718 | 0.009461996 | 0.01476387 | 0.02369754 | 0.03520848 | 0.04529445 | 0.05881862 | 0.07329229 | 0.08987673 | 0.1048015 | 0.1158211
High | 1465 | MB4 | 32.5 | H-index | 1450 | 0.00257265 | 0.008127535 | 0.01444118 | 0.02255336 | 0.03074571 | 0.04015726 | 0.05545481 | 0.0696048 | 0.0849591 | 0.08987673 | 0.1048015 | 0.1158211
High | 1465 | MB4 | 32.5 | Wear | 1440 | 0.06044609 | 0.1049679 | 0.1360277 | 0.1706862 | 0.202515 | 0.2278217 | 0.2530003 | 0.2760763 | 0.2948619 | 0.3202548 | 0.3350578 | 0.3565747
High | 1465 | MB4 | 32.5 | Wear | 1445 | 0.06819691 | 0.1117093 | 0.1510407 | 0.1839012 | 0.2109299 | 0.2359955 | 0.2634567 | 0.2873183 | 0.3085029 | 0.3303575 | 0.3496297 | 0.3703513
High | 1465 | MB4 | 32.5 | Wear | 1450 | 0.08198594 | 0.1211702 | 0.1595812 | 0.1907195 | 0.2200316 | 0.245734 | 0.2771182 | 0.3034699 | 0.3232649 | 0.3303575 | 0.3496297 | 0.3703513
High | 1465 | MB4 | 32.5 | RCF-depth | 1440 | 0.00484535 | 0.005472671 | 0.006159493 | 0.006951654 | 0.006952198 | 0.0069522 | 0.00695433 | 0.00696347 | 0.007045923 | 0.007045923 | 0.007045923 | 0.007055248
High | 1465 | MB4 | 32.5 | RCF-depth | 1445 | 0.009837769 | 0.0108787 | 0.01091912 | 0.01138215 | 0.01144247 | 0.0114427 | 0.0114427 | 0.01144287 | 0.01144287 | 0.01144306 | 0.01144402 | 0.01144412
High | 1465 | MB4 | 32.5 | RCF-depth | 1450 | 0.00401072 | 0.004267953 | 0.004664866 | 0.004669716 | 0.004872856 | 0.004872858 | 0.004881548 | 0.004881548 | 0.004881548 | 0.01144306 | 0.01144402 | 0.01144412
High | 1465 | MB4 | 32.5 | RCF-residual | 1440 | 0 | 0 | 0 | 0 | 0 | 0 | 0.00484535 | 0.005472671 | 0.006159493 | 0.006951654 | 0.006952198 | 0.0069522
High | 1465 | MB4 | 32.5 | RCF-residual | 1445 | 0 | 0 | 0 | 0 | 0 | 0 | 0.009837769 | 0.0108787 | 0.01091912 | 0.01138215 | 0.01144247 | 0.0114427
High | 1465 | MB4 | 32.5 | RCF-residual | 1450 | 0 | 0 | 0 | 0 | 0 | 0 | 0.00401072 | 0.004267953 | 0.004664866 | 0.004669716 | 0.004872856 | 0.004872858
Inner | Tangent | MB4 | 32.5 | H-index | 1440 | 0.0003648904 | 0.0009673045 | 0.001246721 | 0.001599769 | 0.002447383 | 0.003357287 | 0.005691246 | 0.00662371 | 0.010289624 | 0.0246846 | 0.02813895 | 0.03112543
Inner | Tangent | MB4 | 32.5 | H-index | 1445 | 0.001052493 | 0.00160531 | 0.002084876 | 0.004425857 | 0.006227711 | 0.008519247 | 0.01208949 | 0.01584407 | 0.01948175 | 0.0246846 | 0.02813895 | 0.03112543
Inner | Tangent | MB4 | 32.5 | Wear | 1440 | 0.02005052 | 0.04067807 | 0.05523488 | 0.06591412 | 0.09021714 | 0.1127577 | 0.1294506 | 0.1391654 | 0.1505265 | 0.1639847 | 0.1710625 | 0.1824968
Inner | Tangent | MB4 | 32.5 | Wear | 1445 | 0.0298714 | 0.06173699 | 0.08848565 | 0.1048453 | 0.1191971 | 0.1306581 | 0.1417394 | 0.1469563 | 0.1558392 | 0.1639847 | 0.1710625 | 0.1824968
Inner | Tangent | MB4 | 32.5 | RCF-residual | 1440 | 0 | 0 | 0 | 0 | 0 | 0 | 0.0006813252 | 0.00127362 | 0.001449191 | 0.00410862 | 0.008076323 | 0.00900474
Inner | Tangent | MB4 | 32.5 | RCF-residual | 1445 | 0 | 0 | 0 | 0 | 0 | 0 | 0.0001945356 | 0.0003114818 | 0.0005125624 | 0.00452355 | 0.006397144 | 0.009644614
Inner | Tangent | MB4 | 32.5 | RCF-depth | 1440 | 0.0006813252 | 0.00127362 | 0.001449191 | 0.00410862 | 0.008076323 | 0.00900474 | 0.01042007 | 0.01259515 | 0.02180508 | 0.04551974 | 0.04854212 | 0.05883232
Inner | Tangent | MB4 | 32.5 | RCF-depth | 1445 | 0.0001945356 | 0.0003114818 | 0.0005125624 | 0.00452355 | 0.006397144 | 0.009644614 | 0.01436124 | 0.02442548 | 0.03663334 | 0.04551974 | 0.04854212 | 0.05883232
High | Tangent | MB4 | 32.5 | H-index | 1440 | 0.0005274174 | 0.002920642 | 0.004115405 | 0.005498761 | 0.007052164 | 0.009382488 | 0.01113292 | 0.01430861 | 0.01677579 | 0.025858 | 0.02949648 | 0.03337093
High | Tangent | MB4 | 32.5 | H-index | 1445 | 0.004015443 | 0.006489196 | 0.00695081 | 0.009055145 | 0.01129068 | 0.01552784 | 0.0190405 | 0.02176852 | 0.02450322 | 0.025858 | 0.02949648 | 0.03337093
High | Tangent | MB4 | 32.5 | Wear | 1440 | 0.01790854 | 0.03134523 | 0.04286529 | 0.05435828 | 0.06668031 | 0.08194709 | 0.09377238 | 0.1088599 | 0.1232943 | 0.1519749 | 0.1595865 | 0.1648029
High | Tangent | MB4 | 32.5 | Wear | 1445 | 0.01956812 | 0.04005942 | 0.05587031 | 0.07940587 | 0.0961625 | 0.1086627 | 0.1185389 | 0.12724 | 0.138594 | 0.1519749 | 0.1595865 | 0.1648029
High | Tangent | MB4 | 32.5 | RCF-residual | 1440 | 0 | 0 | 0 | 0 | 0 | 0 | 0.004122507 | 0.008791303 | 0.01419754 | 0.02606009 | 0.03910739 | 0.04730651
High | Tangent | MB4 | 32.5 | RCF-residual | 1445 | 0 | 0 | 0 | 0 | 0 | 0 | 0.00264297 | 0.004828205 | 0.007697041 | 0.01331611 | 0.01770448 | 0.0281653
High | Tangent | MB4 | 32.5 | RCF-depth | 1440 | 0.004122507 | 0.008791303 | 0.01419754 | 0.02606009 | 0.03910739 | 0.04730651 | 0.05669276 | 0.06052764 | 0.0636915 | 0.08718795 | 0.102611 | 0.1125849
High | Tangent | MB4 | 32.5 | RCF-depth | 1445 | 0.00264297 | 0.004828205 | 0.007697041 | 0.01331611 | 0.01770448 | 0.0281653 | 0.04080795 | 0.05589679 | 0.06501466 | 0.08718795 | 0.102611 | 0.1125849